## DSLR Data
|  | DUCTILE |  | CLEAVAGE
| Test Temp | JQ | KJQ | JC | KJc | Ju
| [°F] | [in.-lbs./in.2] | [ksi√in] | [in.-lbs./in.2] | [ksi√in] | [in.-lbs./in.2]
A45 | -30 | 593.8 | 137.3246
A46 | -30 | 1301 | 203.267
A1 | 28 | 170.3 | 73.54202 |  |  | 294.14
A11 | 28 |  |  | 3115.7 | 314.5618
A2 | 28 | 301.5 | 97.85249
A22 | 28 |  |  | 2848.2 | 300.7554
A23 | 28 |  |  | 2315.5 | 271.1756
A24 | 28 |  |  | 1868.84 | 243.6208
A25 | 28 |  |  | 2564.24 | 285.3695
A25 | 28 |  |  | 3194.9 | 318.5348
A26 | 28 | 4600 | 382.2145 |  |  | 4795.7
A27 | 28 |  |  | 2797.8 | 298.0826
A27 | 28 |  |  | 2520.5 | 282.9252
A28 | 28 |  |  | 2873.5 | 302.0882
A28 | 28 | 1027 | 180.5982 |  |  | 3439.87
A29 | 28 |  |  | 2143.4 | 260.9035
A29 | 28 |  |  | 2645.01 | 289.829
A3 | 28 |  |  | 250.3 | 89.15766
A30 | 28 |  |  | 1858.9 | 242.972
A30 | 28 |  |  | 1509.47 | 218.9477
A31 | 28 | 3122 | 314.8797 |  |  | 4968.9
A33 | 28 |  |  | 2676 | 291.522
A36 | 28 |  |  | 2063.9 | 256.0192
A38 | 28 |  |  | 2429.9 | 277.7937
A4 | 28 | 263.9 | 91.5478
A40 | 28 |  |  | 3207.8 | 319.1772
A5 | 28 | 239.7 | 87.24936 |  |  | 381.48
A6 | 28 |  |  | 353.31 | 105.9269
A7 | 28 |  |  | 174.1 | 74.35798
A8 | 28 |  |  | 3383.2 | 327.7873
A10
A12
A13
A14
A15
A16
A17
A18
A19
A20
A21
A32
A34
A35
A37
A39
A41
A42
A43
A44
A9