## Sheet1
name | parimeter | area | circularity | aspect_ratio | convexity |  | parimeter-1 | area-1 | circularity-1 | aspect_ratio-1 | convexity-1 | ratio of area | class | test temp | Jq | Kjq | Jc | Kjc | Ju
A1-down-crack | 6757.54 | 2544921 | 0.7003367 | 1.125242 | 0.9674835 | A1-down-non-crack | 4913.232 | 443813 | 0.2310337 | 0.430303 | 0.5465203 | 5.734219 | D | 28 | 170.3 | 73.5 |  |  | 294.1
A1-up-crack | 6739.038 | 2591753 | 0.7171462 | 1.126923 | 0.9695752 | A1-up-non-crack | 5024.327 | 456484 | 0.2272373 | 0.4480048 | 0.5277175 | 5.677643 | D | 28 | 170.3 | 73.5 |  |  | 294.1
A10-down-crack | 6839.367 | 2662081 | 0.7151536 | 1.181996 | 0.9742666 | A10-down-non-crack | 4004.673 | 267834 | 0.2098657 | 0.1910256 | 0.6331847 | 9.939294
A10-up-crack | 6756.413 | 2650029 | 0.7295047 | 1.16895 | 0.9801056 | A10-up-non-crack | 3922.448 | 269107 | 0.2197964 | 0.1879795 | 0.6779514 | 9.847492
A13-down-crack | 6583.918 | 2519045 | 0.7302591 | 1.164814 | 0.9735979 | A13-down-non-crack | 4049.835 | 339886 | 0.2604165 | 0.2839975 | 0.6843436 | 7.411441
A13-up-crack | 6588.646 | 2487879 | 0.7201895 | 1.17357 | 0.9719626 | A13-up-non-crack | 4201.81 | 338221 | 0.2407341 | 0.2845374 | 0.6313589 | 7.355779
A14-down-crack | 6886.043 | 2530084 | 0.6705102 | 1.160365 | 0.9531457 | A14-down-non-crack | 4568.445 | 396226 | 0.2385701 | 0.2860808 | 0.6129912 | 6.385457
A14-up-crack | 6839.09 | 2538876 | 0.6821106 | 1.16558 | 0.9541223 | A14-up-non-crack | 4605.426 | 401012 | 0.2375898 | 0.2889879 | 0.6032967 | 6.331172
A15-down-crack | 6841.783 | 2614004 | 0.7017421 | 1.209499 | 0.9702055 | A15-down-non-crack | 3986.237 | 265437 | 0.2099158 | 0.181877 | 0.6394854 | 9.847926
A15-up-crack | 6694.563 | 2590000 | 0.726215 | 1.185594 | 0.97313 | A15-up-non-crack | 3956.874 | 280613 | 0.2252232 | 0.1841938 | 0.6368332 | 9.229793
A16-down-crack | 6559.364 | 2328641 | 0.6801254 | 1.111979 | 0.9612178 | A16-down-non-crack | 5255.197 | 583584 | 0.2655432 | 0.4346202 | 0.5797175 | 3.990241
A16-up-crack | 6424.126 | 2362403 | 0.7193425 | 1.116883 | 0.9675443 | A16-up-non-crack | 4877.918 | 563818 | 0.2977692 | 0.4398004 | 0.6199855 | 4.19001
A2-down-crack | 4451.229 | 781972 | 0.4959538 | 0.4729364 | 0.9227437 | A2-down-non-crack | 8742.182 | 2593898 | 0.426504 | 0.9717804 | 0.8004522 | 0.301466 | D | 28 | 301.5 | 97.9
A2-up-crack | 4466.158 | 762849 | 0.4805962 | 0.4798635 | 0.9179431 | A2-up-non-crack | 8167.229 | 2473877 | 0.4660565 | 0.9519582 | 0.8040864 | 0.3083617 | D | 28 | 301.5 | 97.9
A20-down-crack | 6402.06 | 2408362 | 0.7384008 | 1.094463 | 0.9765344 | A20-down-non-crack | 4873.651 | 525847 | 0.2782021 | 0.3994878 | 0.5776575 | 4.579967
A20-up-crack | 6467.315 | 2434494 | 0.7314263 | 1.094217 | 0.9787457 | A20-up-non-crack | 4835.408 | 534701 | 0.2873787 | 0.3852978 | 0.5936835 | 4.553001
A21-down-crack | 6892.112 | 2706892 | 0.7161041 | 1.210765 | 0.9774792 | A21-down-non-crack | 3788.538 | 211296 | 0.1849941 | 0.125236 | 0.7790707 | 12.8109
A21-up-crack | 6903.225 | 2742603 | 0.7232173 | 1.196268 | 0.9798371 | A21-up-non-crack | 3787.082 | 216877 | 0.1900264 | 0.1246086 | 0.7888065 | 12.64589
A22-down-crack | 6755.599 | 2494853 | 0.6869531 | 1.170923 | 0.9485908 | A22-down-non-crack | 4450.663 | 404265 | 0.2564641 | 0.2770186 | 0.6692904 | 6.171331 | C | 28 |  |  | 2848.2 | 300.8
A22-up-crack | 6735.055 | 2505873 | 0.6942032 | 1.162215 | 0.951362 | A22-up-non-crack | 4448.219 | 404463 | 0.2568717 | 0.2817509 | 0.6541334 | 6.195556 | C | 28 |  |  | 2848.2 | 300.8
A23-down-crack | 6813.291 | 2554121 | 0.691413 | 1.149186 | 0.9714076 | A23-down-non-crack | 4431.651 | 351011 | 0.2245947 | 0.3281445 | 0.6124939 | 7.27647 | C | 28 |  |  | 2315.5 | 271.2
A23-up-crack | 6818.178 | 2612561 | 0.7062194 | 1.149581 | 0.9683427 | A23-up-non-crack | 4477.71 | 366654 | 0.2298023 | 0.3245033 | 0.6049038 | 7.125413 | C | 28 |  |  | 2315.5 | 271.2
A24-down-crack | 6833.793 | 2638132 | 0.7098764 | 1.178968 | 0.9746826 | A24-down-non-crack | 4288.563 | 309406 | 0.2114049 | 0.1907341 | 0.6334624 | 8.526441 | C | 28 |  |  | 1868.8 | 243.6
A24-up-crack | 6928.018 | 2626603 | 0.6876797 | 1.157485 | 0.9710506 | A24-up-non-crack | 4264.129 | 312003 | 0.2156294 | 0.1867069 | 0.6378895 | 8.418518 | C | 28 |  |  | 1868.8 | 243.6
A27-down-crack | 6783.325 | 2659122 | 0.7262111 | 1.179571 | 0.9805204 | A27-down-non-crack | 4252.095 | 304745 | 0.2118072 | 0.2766773 | 0.5542347 | 8.725728 | C | 28 |  |  | 2797.8 | 298.1
A27-up-crack | 6763.886 | 2625535 | 0.7211657 | 1.163956 | 0.9795806 | A27-up-non-crack | 4087.945 | 298247 | 0.2242724 | 0.2063898 | 0.6480405 | 8.803224 | C | 28 |  |  | 2797.8 | 298.1
A28-down-crack | 6849.987 | 2668535 | 0.7146663 | 1.170668 | 0.9729133 | A28-down-non-crack | 3567.428 | 244543 | 0.2414652 | 0.144237 | 0.8646475 | 10.91233 | C | 28 |  |  | 2873.5 | 302.1
A28-up-crack | 7048.011 | 2698687 | 0.6826989 | 1.189103 | 0.9683046 | A28-up-non-crack | 3714.164 | 261092 | 0.2378381 | 0.1530612 | 0.811818 | 10.33615 | C | 28 |  |  | 2873.5 | 302.1
A29-down-crack | 6875.876 | 2579104 | 0.6855239 | 1.139974 | 0.9720467 | A29-down-non-crack | 4393.349 | 324247 | 0.211103 | 0.2733161 | 0.617017 | 7.954134 | C | 28 |  |  | 2143.4 | 260.9
A29-up-crack | 6823.391 | 2592888 | 0.6998309 | 1.146753 | 0.9714768 | A29-up-non-crack | 4286.739 | 344233 | 0.235401 | 0.2699936 | 0.6177283 | 7.532363 | C | 28 |  |  | 2143.4 | 260.9
A3-down-crack | 6415.114 | 2143812 | 0.6546178 | 0.9634849 | 0.9562982 | A3-down-non-crack | 5782.275 | 826843 | 0.3107673 | 0.4953271 | 0.6842758 | 2.592768 | C | 28 |  |  | 250.3 | 89.2
A3-up-crack | 6786.636 | 2193981 | 0.5985958 | 0.9446517 | 0.9528466 | A3-up-non-crack | 6093.631 | 916540 | 0.3101766 | 0.5040888 | 0.7723847 | 2.393765 | C | 28 |  |  | 250.3 | 89.2
A30-down-crack | 6855.048 | 2617933 | 0.7000796 | 1.167964 | 0.965477 | A30-down-non-crack | 4188.864 | 323981 | 0.2320261 | 0.2483954 | 0.7004394 | 8.080514 | C | 28 |  |  | 1858.9 | 243
A30-up-crack | 6913.107 | 2636329 | 0.693207 | 1.171001 | 0.9678342 | A30-up-non-crack | 4099.259 | 323081 | 0.2416076 | 0.2593308 | 0.6926784 | 8.159963 | C | 28 |  |  | 1858.9 | 243
A32-down-crack | 6901.734 | 2645398 | 0.6978859 | 1.172078 | 0.964826 | A32-down-non-crack | 3872.555 | 273588 | 0.2292512 | 0.1464036 | 0.8182548 | 9.669276
A32-up-crack | 6969.124 | 2701182 | 0.6988876 | 1.172879 | 0.9653219 | A32-up-non-crack | 3787.217 | 269700 | 0.2362927 | 0.134014 | 0.832606 | 10.01551
A33-down-crack | 6948.07 | 2716506 | 0.7071184 | 1.180466 | 0.9772793 | A33-down-non-crack | 3570.347 | 213402 | 0.2103717 | 0.1039795 | 0.8757954 | 12.72952 | C | 28 |  |  | 2676 | 291.5
A33-up-crack | 6956.975 | 2717345 | 0.7055272 | 1.180169 | 0.9779162 | A33-up-non-crack | 3559.092 | 219187 | 0.2174433 | 0.1034483 | 0.8967128 | 12.39738 | C | 28 |  |  | 2676 | 291.5
A36-down-crack | 6910.362 | 2635554 | 0.6935539 | 1.164499 | 0.9709276 | A36-down-non-crack | 3982.396 | 289455 | 0.2293517 | 0.1921865 | 0.7434806 | 9.105229 | C | 28 |  |  | 2063.9 | 256
A36-up-crack | 6887.166 | 2646682 | 0.7011817 | 1.152553 | 0.9712455 | A36-up-non-crack | 3956.555 | 292348 | 0.2346797 | 0.1891892 | 0.7603557 | 9.05319 | C | 28 |  |  | 2063.9 | 256
A37-down-crack | 6967.318 | 2713636 | 0.7024739 | 1.213681 | 0.9695969 | A37-down-non-crack | 3559.619 | 220391 | 0.218573 | 0.1126126 | 0.8856406 | 12.31283
A37-up-crack | 6928.33 | 2719863 | 0.7120324 | 1.180169 | 0.9780489 | A37-up-non-crack | 3573.862 | 221059 | 0.2174916 | 0.1075544 | 0.8890326 | 12.30379
A38-down-crack | 6952.504 | 2588084 | 0.6728307 | 1.16917 | 0.9682026 | A38-down-non-crack | 4051.627 | 284764 | 0.2179898 | 0.1830635 | 0.7312901 | 9.088522 | C | 28 |  |  | 2429.9 | 277.8
A38-up-crack | 6765.266 | 2625798 | 0.7209438 | 1.17089 | 0.969223 | A38-up-non-crack | 4012.313 | 293597 | 0.2291775 | 0.1813695 | 0.6997523 | 8.943545 | C | 28 |  |  | 2429.9 | 277.8
A39-down-crack | 6850.219 | 2652358 | 0.7102856 | 1.18099 | 0.9673254 | A39-down-non-crack | 3931.828 | 275635 | 0.2240553 | 0.2319121 | 0.6872984 | 9.622718
A39-up-crack | 7085.065 | 2694783 | 0.6745994 | 1.189276 | 0.9630062 | A39-up-non-crack | 3883.886 | 275023 | 0.2291109 | 0.2245681 | 0.705324 | 9.798391
A4-down-crack | 4954.476 | 926145 | 0.4741255 | 0.4960733 | 0.9067385 | A4-down-non-crack | 7078.913 | 2012709 | 0.5047284 | 0.9949271 | 0.8370781 | 0.4601485 | D | 28 | 263.9 | 91.5
A4-up-crack | 5358.466 | 909393 | 0.3979976 | 0.4892368 | 0.8902085 | A4-up-non-crack | 7421.641 | 2049181 | 0.4675094 | 1.007491 | 0.8286017 | 0.4437836 | D | 28 | 263.9 | 91.5
A40-down-crack | 7022.722 | 2679820 | 0.6828173 | 1.185714 | 0.9664438 | A40-down-non-crack | 4086.916 | 232463 | 0.174893 | 0.141672 | 0.7396938 | 11.52794 | C | 28 |  |  | 3207.8 | 319.2
A40-up-crack | 6992.555 | 2693544 | 0.6922486 | 1.184109 | 0.9636962 | A40-up-non-crack | 3812.306 | 238584 | 0.2062888 | 0.1272727 | 0.8122056 | 11.28971 | C | 28 |  |  | 3207.8 | 319.2
A41-down-crack | 6888.864 | 2667441 | 0.7063329 | 1.177043 | 0.9751073 | A41-down-non-crack | 4119.082 | 286691 | 0.2123357 | 0.2773163 | 0.6038886 | 9.304237
A41-up-crack | 6892.119 | 2682730 | 0.7097106 | 1.194175 | 0.9747458 | A41-up-non-crack | 4054.036 | 289493 | 0.2213466 | 0.2582487 | 0.6559448 | 9.266994
A42-down-crack | 6913.869 | 2655879 | 0.6981936 | 1.187662 | 0.9646103 | A42-down-non-crack | 3800.975 | 290164 | 0.2523849 | 0.1580952 | 0.8077821 | 9.153027
A42-up-crack | 6920.68 | 2669399 | 0.7003672 | 1.184585 | 0.9626767 | A42-up-non-crack | 3833.082 | 285250 | 0.2439716 | 0.1590195 | 0.8080513 | 9.358103
A43-down-crack | 6724.438 | 2598739 | 0.7222051 | 1.16732 | 0.9798338 | A43-down-non-crack | 4165.124 | 311557 | 0.2256792 | 0.2934509 | 0.6597253 | 8.341135
A43-up-crack | 6869.107 | 2679078 | 0.7135012 | 1.188997 | 0.9747197 | A43-up-non-crack | 4399.107 | 287401 | 0.1866247 | 0.2171975 | 0.6806689 | 9.321742
A44-down-crack | 6935.994 | 2656036 | 0.6937874 | 1.189453125 | 0.9683917 | A44-down-non-crack | 4008.857 | 249336 | 0.1949637 | 0.1654997 | 0.6259825 | 10.65244
A44-up-crack | 6904.136 | 2667835 | 0.7033154 | 1.178872 | 0.9665505 | A44-up-non-crack | 3953.016 | 253471 | 0.203836 | 0.1698352 | 0.636606 | 10.52521
A45-down-crack | 4120.283 | 560185 | 0.4146554 | 0.5055402 | 0.8579068 | A45-down-non-crack | 8009.471 | 2393572 | 0.4688659 | 1.207858 | 0.8163254 | 0.2340372 | D | 28 | 593.8 | 137.3
A45-up-crack | 4216.023 | 560329 | 0.3961385 | 0.5041209 | 0.8386805 | A45-up-non-crack | 7995.898 | 2396282 | 0.4709918 | 1.182272 | 0.8152067 | 0.2338327 | D | 28 | 593.8 | 137.3
A46-down-crack | 4501.846 | 520788 | 0.322916 | 0.4808895 | 0.8138888 | A46-down-non-crack | 8206.3 | 2422332 | 0.4520108 | 1.195352 | 0.830722 | 0.2149945 | D | 28 | 1301 | 203.3
A46-up-crack | 4503.78 | 522620 | 0.3237737 | 0.4796692 | 0.8005129 | A46-up-non-crack | 8327.454 | 2426454 | 0.439701 | 1.210957 | 0.827785 | 0.2153843 | D | 28 | 1301 | 203.3
A47-down-crack | 4356.934 | 519936 | 0.3441896 | 0.4695291 | 0.8203224 | A47-down-non-crack | 8054.217 | 2416807 | 0.4681718 | 1.19736 | 0.8293617 | 0.2151334
A47-up-crack | 4317.555 | 514461 | 0.346806 | 0.4714989 | 0.8179863 | A47-up-non-crack | 8079.547 | 2426600 | 0.4671259 | 1.209931 | 0.8272059 | 0.212009
A48-down-crack | 4307.094 | 513004 | 0.3475057 | 0.4723969 | 0.8246367 | A48-down-non-crack | 8207.697 | 2421572 | 0.4517151 | 1.202516 | 0.8285135 | 0.2118475
A48-up-crack | 4459.638 | 525324 | 0.3319234 | 0.4816862 | 0.8075028 | A48-up-non-crack | 8195.849 | 2419231 | 0.4525841 | 1.225683 | 0.8239582 | 0.217145
A5-down-crack | 7512.077 | 2799150 | 0.623327 | 1.243015 | 0.9681047 | A5-down-non-crack | 4170.84 | 242094 | 0.1748827 | 0.1480284 | 0.7445815 | 11.56224 | D | 28 | 239.7 | 87.2 |  |  | 381.48
A5-up-crack | 7100.23 | 2787600 | 0.6948572 | 1.235977 | 0.9711818 | A5-up-non-crack | 3695.654 | 190353 | 0.1751407 | 0.1395498 | 0.6550534 | 14.64437 | D | 28 | 239.7 | 87.2 |  |  | 381.48
A6-down-crack | 7519.724 | 2420578 | 0.5379292 | 1.140717 | 0.9590278 | A6-down-non-crack | 6894.452 | 602084 | 0.1591723 | 0.6144366 | 0.4504941 | 4.020333 | C | 28 |  |  | 353.3 | 105.9
A6-up-crack | 7118.771 | 2452200 | 0.608073 | 1.124111 | 0.9694779 | A6-up-non-crack | 6368.871 | 572521 | 0.1773684 | 0.6060427 | 0.4464033 | 4.283162 | C | 28 |  |  | 353.3 | 105.9
A7-down-crack | 6521.724 | 2234916 | 0.6603075 | 1.041069 | 0.9661541 | A7-down-non-crack | 6843.315 | 876938 | 0.2353129 | 0.647093 | 0.5202862 | 2.548545 | C | 28 |  |  | 174.1 | 74.4
A7-up-crack | 7020.511 | 2259952 | 0.5761979 | 1.010172 | 0.9610028 | A7-up-non-crack | 7414.109 | 886256 | 0.2026055 | 0.6293303 | 0.5637343 | 2.549999 | C | 28 |  |  | 174.1 | 74.4
A8-down-crack | 6734.344 | 2577108 | 0.7140882 | 1.180565 | 0.9702318 | A8-down-non-crack | 4256.462 | 320304 | 0.2221645 | 0.2382716 | 0.6015922 | 8.045819 | C | 28 |  |  | 3383.2 | 327.8
A8-up-crack | 6848.227 | 2606056 | 0.6982925 | 1.165589 | 0.9638933 | A8-up-non-crack | 4271.876 | 327177 | 0.2252969 | 0.213366 | 0.6142432 | 7.965279 | C | 28 |  |  | 3383.2 | 327.8
A9-down-crack | 6728.018 | 2484704 | 0.6897793 | 1.13294 | 0.968277 | A9-down-non-crack | 4835.911 | 433607 | 0.2329966 | 0.3397313 | 0.5527774 | 5.730313
A9-up-crack | 6598.001 | 2477374 | 0.7151163 | 1.129642 | 0.9671573 | A9-up-non-crack | 4729.852 | 459843 | 0.2583 | 0.3481859 | 0.5800402 | 5.387434

## first try
name | parimeter | area | circularity | aspect_ratio | convexity | parimeter-1 | area-1 | circularity-1 | aspect_ratio-1 | convexity-1 | ratio of area | class
A1-up-crack | 6739.038 | 2591753 | 0.7171462 | 1.126923 | 0.9695752 | 5024.327 | 456484 | 0.2272373 | 0.4480048 | 0.5277175 | 5.677643 | D
A2-up-crack | 4466.158 | 762849 | 0.4805962 | 0.4798635 | 0.9179431 | 8167.229 | 2473877 | 0.4660565 | 0.9519582 | 0.8040864 | 0.3083617 | D
A22-up-crack | 6735.055 | 2505873 | 0.6942032 | 1.162215 | 0.951362 | 4448.219 | 404463 | 0.2568717 | 0.2817509 | 0.6541334 | 6.195556 | C
A23-up-crack | 6818.178 | 2612561 | 0.7062194 | 1.149581 | 0.9683427 | 4477.71 | 366654 | 0.2298023 | 0.3245033 | 0.6049038 | 7.125413 | C
A24-up-crack | 6928.018 | 2626603 | 0.6876797 | 1.157485 | 0.9710506 | 4264.129 | 312003 | 0.2156294 | 0.1867069 | 0.6378895 | 8.418518 | C
A27-up-crack | 6763.886 | 2625535 | 0.7211657 | 1.163956 | 0.9795806 | 4087.945 | 298247 | 0.2242724 | 0.2063898 | 0.6480405 | 8.803224 | C
A28-up-crack | 7048.011 | 2698687 | 0.6826989 | 1.189103 | 0.9683046 | 3714.164 | 261092 | 0.2378381 | 0.1530612 | 0.811818 | 10.33615 | C
A29-up-crack | 6823.391 | 2592888 | 0.6998309 | 1.146753 | 0.9714768 | 4286.739 | 344233 | 0.235401 | 0.2699936 | 0.6177283 | 7.532363 | C
A3-up-crack | 6786.636 | 2193981 | 0.5985958 | 0.9446517 | 0.9528466 | 6093.631 | 916540 | 0.3101766 | 0.5040888 | 0.7723847 | 2.393765 | C
A30-up-crack | 6913.107 | 2636329 | 0.693207 | 1.171001 | 0.9678342 | 4099.259 | 323081 | 0.2416076 | 0.2593308 | 0.6926784 | 8.159963 | C
A33-up-crack | 6956.975 | 2717345 | 0.7055272 | 1.180169 | 0.9779162 | 3559.092 | 219187 | 0.2174433 | 0.1034483 | 0.8967128 | 12.39738 | C
A36-up-crack | 6887.166 | 2646682 | 0.7011817 | 1.152553 | 0.9712455 | 3956.555 | 292348 | 0.2346797 | 0.1891892 | 0.7603557 | 9.05319 | C
A38-up-crack | 6765.266 | 2625798 | 0.7209438 | 1.17089 | 0.969223 | 4012.313 | 293597 | 0.2291775 | 0.1813695 | 0.6997523 | 8.943545 | C
A4-up-crack | 5358.466 | 909393 | 0.3979976 | 0.4892368 | 0.8902085 | 7421.641 | 2049181 | 0.4675094 | 1.007491 | 0.8286017 | 0.4437836 | D
A40-up-crack | 6992.555 | 2693544 | 0.6922486 | 1.184109 | 0.9636962 | 3812.306 | 238584 | 0.2062888 | 0.1272727 | 0.8122056 | 11.28971 | C
A45-up-crack | 4216.023 | 560329 | 0.3961385 | 0.5041209 | 0.8386805 | 7995.898 | 2396282 | 0.4709918 | 1.182272 | 0.8152067 | 0.2338327 | D
A46-up-crack | 4503.78 | 522620 | 0.3237737 | 0.4796692 | 0.8005129 | 8327.454 | 2426454 | 0.439701 | 1.210957 | 0.827785 | 0.2153843 | D
A5-up-crack | 7100.23 | 2787600 | 0.6948572 | 1.235977 | 0.9711818 | 3695.654 | 190353 | 0.1751407 | 0.1395498 | 0.6550534 | 14.64437 | D
A6-up-crack | 7118.771 | 2452200 | 0.608073 | 1.124111 | 0.9694779 | 6368.871 | 572521 | 0.1773684 | 0.6060427 | 0.4464033 | 4.283162 | C
A7-up-crack | 7020.511 | 2259952 | 0.5761979 | 1.010172 | 0.9610028 | 7414.109 | 886256 | 0.2026055 | 0.6293303 | 0.5637343 | 2.549999 | C
A8-up-crack | 6848.227 | 2606056 | 0.6982925 | 1.165589 | 0.9638933 | 4271.876 | 327177 | 0.2252969 | 0.213366 | 0.6142432 | 7.965279 | C